## Sheet1
Catalyst | Synthesis technique | ZIF 8 growth temp (°C) | Synthesis duration (hrs) | Catalyst loading (mg/cm2) | Cell | Flowrate (mL/min) | Electrolyte | pH | pH | Electrode/Substrate | Potential | Current density (mA/cm2) | FE (CO) | Morphology
ZIF-8 | prototypical synthesis | 25 | 24 | 35.21 | H-type | 20 | 0.5 M KHCO3 | 7.2 | 7.2 | glassy carbon | -1.3 | -1.15 | 41% | cubic
ZIF-8 | prototypical synthesis | 25 | 24 | 35.21 | H-type | 20 | 0.5 M KHCO3 | 7.2 | 7.2 | glassy carbon | -1.4 | -1.35 | 52% | cubic
ZIF-8 | prototypical synthesis | 25 | 24 | 35.21 | H-type | 20 | 0.5 M KHCO3 | 7.2 | 7.2 | glassy carbon | -1.5 | -5 | 92% | cubic
ZIF-8 | prototypical synthesis | 25 | 24 | 35.21 | H-type | 20 | 0.5 M KHCO3 | 7.2 | 7.2 | glassy carbon | -1.6 | -8.5 | 90% | cubic
ZIF-8 | prototypical synthesis | 25 | 24 | 35.21 | H-type | 20 | 0.5 M KHCO3 | 7.2 | 7.2 | glassy carbon | -1.7 | -12.5 | 62% | cubic
ZIF-8 | prototypical synthesis | 25 | 24 | 35.21 | H-type | 20 | 0.5 M KHCO3 | 7.2 | 7.2 | glassy carbon | -1.8 | -17.5 | 78% | cubic
ZIF-8 | prototypical synthesis | 25 | 24 | 5 | H-type | 20 | 0.5 M KHCO3 | 7.2 | 7.2 | carbon paper | -1.2 | 2 | 38% | rhombic dodecahedron
ZIF-8 | prototypical synthesis | 25 | 24 | 5 | H-type | 20 | 0.5 M KHCO3 | 7.2 | 7.2 | carbon paper | -1.1 | 1.9 | 40% | rhombic dodecahedron
ZIF-8 | prototypical synthesis | 25 | 24 | 5 | H-type | 20 | 0.5 M KHCO3 | 7.2 | 7.2 | carbon paper | -1 | 1.8 | 43% | rhombic dodecahedron
ZIF-8 | prototypical synthesis | 25 | 24 | 5 | H-type | 20 | 0.5 M KHCO3 | 7.2 | 7.2 | carbon paper | -0.9 | 1.7 | 39% | rhombic dodecahedron
ZIF-8 | prototypical synthesis | 25 | 24 | 5 | H-type | 20 | 0.5 M KHCO3 | 7.2 | 7.2 | carbon paper | -0.8 | 1.5 | 37% | rhombic dodecahedron
ZIF-8 | prototypical synthesis | 25 | 24 | 5 | H-type | 20 | 0.5 M KHCO3 | 7.2 | 7.2 | carbon paper | -0.7 | 0.1 | 10% | rhombic dodecahedron
ZIF-8 | prototypical synthesis | 25 | 1 | 1 | H-type | 20 | 0.25 M K2SO4 | 4.2 | 4.2 | carbon paper | -1.3 | 12 | 63% | cubic
ZIF-8 | prototypical synthesis | 25 | 1 | 1 | H-type | 20 | 0.25 M K2SO4 | 4.2 | 4.2 | carbon paper | -1.2 | 11 | 77% | cubic
ZIF-8 | prototypical synthesis | 25 | 1 | 1 | H-type | 20 | 0.25 M K2SO4 | 4.2 | 4.2 | carbon paper | -1.1 | 7 | 80% | cubic
ZIF-8 | prototypical synthesis | 25 | 1 | 1 | H-type | 20 | 0.25 M K2SO4 | 4.2 | 4.2 | carbon paper | -1 | 3.2 | 78% | cubic
ZIF-8 | prototypical synthesis | 25 | 1 | 1 | H-type | 20 | 0.25 M K2SO4 | 4.2 | 4.2 | carbon paper | -0.9 | 1 | 43% | cubic
ZIF-8 | controlled encapsulation strategy | 25 | 24 | 4 | H-type | 20 | 0.1 M KHCO3 | 6.8 | 6.8 | carbon paper | -1.2 | -8.5 | 57% | cubic
ZIF-8 | controlled encapsulation strategy | 25 | 24 | 4 | H-type | 20 | 0.1 M KHCO3 | 6.8 | 6.8 | carbon paper | -1.1 | -5 | 50% | cubic
ZIF-8 | controlled encapsulation strategy | 25 | 24 | 4 | H-type | 20 | 0.1 M KHCO3 | 6.8 | 6.8 | carbon paper | -1 | -2.7 | 39% | cubic
ZIF-8 | controlled encapsulation strategy | 25 | 24 | 4 | H-type | 20 | 0.1 M KHCO3 | 6.8 | 6.8 | carbon paper | -0.9 | -1 | 30% | cubic
ZIF-8 | controlled encapsulation strategy | 25 | 24 | 4 | H-type | 20 | 0.1 M KHCO3 | 6.8 | 6.8 | carbon paper | -0.8 | -0.5 | 10% | cubic
ZIF-8 | prototypical synthesis | 25 | 24 | 1 | H-type | 10 | 0.5 M KHCO3 | 7.2 | 7.2 | carbon paper | -0.6 | 3 | 3% | rhombic dodecahedron
ZIF-8 | prototypical synthesis | 25 | 24 | 1 | H-type | 10 | 0.5 M KHCO3 | 7.2 | 7.2 | carbon paper | -0.7 | 4 | 5% | rhombic dodecahedron
ZIF-8 | prototypical synthesis | 25 | 24 | 1 | H-type | 10 | 0.5 M KHCO3 | 7.2 | 7.2 | carbon paper | -0.8 | 7 | 10% | rhombic dodecahedron
ZIF-8 | prototypical synthesis | 25 | 24 | 1 | H-type | 10 | 0.5 M KHCO3 | 7.2 | 7.2 | carbon paper | -0.9 | 9 | 15% | rhombic dodecahedron
ZIF-8 | prototypical synthesis | 25 | 24 | 1 | H-type | 10 | 0.5 M KHCO3 | 7.2 | 7.2 | carbon paper | -1 | 10 | 23% | rhombic dodecahedron
ZIF-8 | prototypical synthesis | 25 | 24 | 1 | H-type | 10 | 0.5 M KHCO3 | 7.2 | 7.2 | carbon paper | -1.1 | 13 | 22% | rhombic dodecahedron
ZIF-8 | prototypical synthesis | 25 | 24 | 1 | H-type | 10 | 0.5 M KHCO3 | 7.2 | 7.2 | carbon paper | -1.2 | 20 | 20% | rhombic dodecahedron
ZIF-8 | prototypical synthesis | 25 | 24 | 1 | H-type | 10 | 0.5 M KHCO3 | 7.2 | 7.2 | carbon paper | -1.3 | 25 | 18% | rhombic dodecahedron
ZIF-8 | prototypical synthesis | 25 | 10 | 14.14 | H-type | 20 | 0.5 M NaCl | 7 | 7 | glassy carbon | -1.9 | 2 | 49% | rhombic dodecahedron
ZIF-8 | prototypical synthesis | 25 | 10 | 14.14 | H-type | 20 | 0.5 M NaCl | 7 | 7 | glassy carbon | -1.8 | 1.8 | 65% | rhombic dodecahedron
ZIF-8 | prototypical synthesis | 25 | 10 | 14.14 | H-type | 20 | 0.5 M NaCl | 7 | 7 | glassy carbon | -1.7 | 1.5 | 55% | rhombic dodecahedron
ZIF-8 | prototypical synthesis | 25 | 10 | 14.14 | H-type | 20 | 0.5 M NaCl | 7 | 7 | glassy carbon | -1.6 | 0.6 | 50% | rhombic dodecahedron
ZIF-8 | prototypical synthesis | 25 | 10 | 14.14 | H-type | 20 | 0.5 M NaCl | 7 | 7 | glassy carbon | -1.5 | 0.5 | 45% | rhombic dodecahedron
ZIF-8 | prototypical synthesis | 25 | 10 | 14.14 | H-type | 20 | 0.5 M NaCl | 7 | 7 | glassy carbon | -1.4 | 0.4 | 40% | rhombic dodecahedron
ZIF-8 | prototypical synthesis | 25 | 10 | 14.14 | H-type | 20 | 0.5 M NaHCO3 | 7 | 7 | glassy carbon | -1.9 | 3 | 45% | rhombic dodecahedron
ZIF-8 | prototypical synthesis | 25 | 10 | 14.14 | H-type | 20 | 0.5 M NaHCO3 | 7 | 7 | glassy carbon | -1.8 | 2.8 | 35% | rhombic dodecahedron
ZIF-8 | prototypical synthesis | 25 | 10 | 14.14 | H-type | 20 | 0.5 M NaHCO3 | 7 | 7 | glassy carbon | -1.7 | 2 | 36% | rhombic dodecahedron
ZIF-8 | prototypical synthesis | 25 | 10 | 14.14 | H-type | 20 | 0.5 M NaHCO3 | 7 | 7 | glassy carbon | -1.6 | 0.6 | 20% | rhombic dodecahedron
ZIF-8 | prototypical synthesis | 25 | 10 | 14.14 | H-type | 20 | 0.5 M NaHCO3 | 7 | 7 | glassy carbon | -1.5 | 0.5 | 15% | rhombic dodecahedron
ZIF-8 | prototypical synthesis | 25 | 10 | 14.14 | H-type | 20 | 0.5 M NaHCO3 | 7 | 7 | glassy carbon | -1.4 | 0.4 | 4% | rhombic dodecahedron
ZIF-8 | prototypical synthesis | 25 | 10 | 14.14 | H-type | 20 | 0.5 M NaClO4 | 7 | 7 | glassy carbon | -1.9 | 3.5 | 40% | rhombic dodecahedron
ZIF-8 | prototypical synthesis | 25 | 10 | 14.14 | H-type | 20 | 0.5 M NaClO4 | 7 | 7 | glassy carbon | -1.8 | 3.4 | 45% | rhombic dodecahedron
ZIF-8 | prototypical synthesis | 25 | 10 | 14.14 | H-type | 20 | 0.5 M NaClO4 | 7 | 7 | glassy carbon | -1.7 | 2.1 | 34% | rhombic dodecahedron
ZIF-8 | prototypical synthesis | 25 | 10 | 14.14 | H-type | 20 | 0.5 M NaClO4 | 7 | 7 | glassy carbon | -1.6 | 1 | 35% | rhombic dodecahedron
ZIF-8 | prototypical synthesis | 25 | 10 | 14.14 | H-type | 20 | 0.5 M NaClO4 | 7 | 7 | glassy carbon | -1.5 | 0.8 | 34% | rhombic dodecahedron
ZIF-8 | prototypical synthesis | 25 | 10 | 14.14 | H-type | 20 | 0.5 M NaClO4 | 7 | 7 | glassy carbon | -1.4 | 0.5 | 10% | rhombic dodecahedron
ZIF-8 | controlled encapsulation strategy | 25 | 24 | 2.5 | H-type | 20 | 0.5 M NaHCO3 | 7 | 7 | carbon paper | -1.2 | -4 | 57% | rhombic dodecahedron
ZIF-8 | controlled encapsulation strategy | 25 | 24 | 2.5 | H-type | 20 | 0.5 M NaHCO3 | 7 | 7 | carbon paper | -1.15 | -3.8 | 58% | rhombic dodecahedron
ZIF-8 | controlled encapsulation strategy | 25 | 24 | 2.5 | H-type | 20 | 0.5 M NaHCO3 | 7 | 7 | carbon paper | -1.1 | -2 | 50% | rhombic dodecahedron
ZIF-8 | controlled encapsulation strategy | 25 | 24 | 2.5 | H-type | 20 | 0.5 M NaHCO3 | 7 | 7 | carbon paper | -1.05 | -1.5 | 41% | rhombic dodecahedron
ZIF-8 | controlled encapsulation strategy | 25 | 24 | 2.5 | H-type | 20 | 0.5 M NaHCO3 | 7 | 7 | carbon paper | -1 | -1.2 | 42% | rhombic dodecahedron
ZIF-8 | controlled encapsulation strategy | 25 | 24 | 2.5 | H-type | 20 | 0.5 M NaHCO3 | 7 | 7 | carbon paper | -0.95 | -1 | 40% | rhombic dodecahedron
ZIF-8 | controlled encapsulation strategy | 25 | 24 | 2.5 | H-type | 20 | 0.5 M NaHCO3 | 7 | 7 | carbon paper | -0.9 | -0.5 | 38% | rhombic dodecahedron
ZIF-8 | prototypical synthesis | 25 | 1 | 1 | H-type | 20 | 0.1 M KHCO3 |  | 6.8 | carbon paper | -0.7 | -2 | 10% | cubic
ZIF-8 | prototypical synthesis | 25 | 1 | 1 | H-type | 20 | 0.1 M KHCO3 |  | 6.8 | carbon paper | -0.9 | -2.7 | 25% | cubic
ZIF-8 | prototypical synthesis | 25 | 1 | 1 | H-type | 20 | 0.1 M KHCO3 |  | 6.8 | carbon paper | -1.1 | -3 | 45% | cubic
ZIF-8 | prototypical synthesis | 25 | 1 | 1 | H-type | 20 | 0.1 M KHCO3 |  | 6.8 | carbon paper | -1.3 | -6 | 30% | cubic
ZIF-8 | steam-assisted synthesis | 120 | 3 | 1.6 | flow cell | 9 | 2 M KHCO3 |  | 9.02 | carbon paper | -0.8 | -1 | 14% | cubic
ZIF-8 | steam-assisted synthesis | 120 | 3 | 1.6 | flow cell | 9 | 2 M KHCO3 |  | 9.02 | carbon paper | -0.8 | -2 | 13% | cubic
ZIF-8 | steam-assisted synthesis | 120 | 3 | 1.6 | flow cell | 9 | 2 M KHCO3 |  | 9.02 | carbon paper | -0.8 | -6 | 25% | cubic
ZIF-8 | steam-assisted synthesis | 120 | 3 | 1.6 | flow cell | 9 | 2 M KHCO3 |  | 9.02 | carbon paper | -0.8 | -10 | 45% | cubic
ZIF-8 | steam-assisted synthesis | 120 | 3 | 1.6 | flow cell | 9 | 2 M KHCO3 |  | 9.02 | carbon paper | -1 | -3 | 30% | cubic
ZIF-8 | steam-assisted synthesis | 120 | 3 | 1.6 | flow cell | 9 | 2 M KHCO3 |  | 9.02 | carbon paper | -1 | -17 | 28% | cubic
ZIF-8 | steam-assisted synthesis | 120 | 3 | 1.6 | flow cell | 9 | 2 M KHCO3 |  | 9.02 | carbon paper | -1 | -23 | 55% | cubic
ZIF-8 | steam-assisted synthesis | 120 | 3 | 1.6 | flow cell | 9 | 2 M KHCO3 |  | 9.02 | carbon paper | -1 | -36 | 48% | cubic
ZIF-8 | steam-assisted synthesis | 120 | 3 | 1.6 | flow cell | 9 | 2 M KHCO3 |  | 9.02 | carbon paper | -1.2 | -50 | 24% | cubic
ZIF-8 | steam-assisted synthesis | 120 | 3 | 1.6 | flow cell | 9 | 2 M KHCO3 |  | 9.02 | carbon paper | -1.2 | -55 | 21% | cubic
ZIF-8 | steam-assisted synthesis | 120 | 3 | 1.6 | flow cell | 9 | 2 M KHCO3 |  | 9.02 | carbon paper | -1.2 | -61 | 60% | cubic
ZIF-8 | steam-assisted synthesis | 120 | 3 | 1.6 | flow cell | 9 | 2 M KHCO3 |  | 9.02 | carbon paper | -1.2 | -46 | 45% | cubic
ZIF-8 | steam-assisted synthesis | 120 | 3 | 1.6 | flow cell | 9 | 2 M KHCO3 |  | 9.02 | carbon paper | -0.8 | -5 | 25% | cubic
ZIF-8 | steam-assisted synthesis | 120 | 3 | 1.6 | flow cell | 9 | 2 M KHCO3 |  | 9.02 | carbon paper | -1 | -20 | 55% | cubic
ZIF-8 | steam-assisted synthesis | 120 | 3 | 1.6 | flow cell | 9 | 2 M KHCO3 |  | 9.02 | carbon paper | -1.2 | -60 | 60% | cubic
ZIF-8 | steam-assisted synthesis | 120 | 3 | 1.6 | flow cell | 9 | 1 M KOH |  | 14 | carbon paper | -0.6 | -5 | 40% | cubic
ZIF-8 | steam-assisted synthesis | 120 | 3 | 1.6 | flow cell | 9 | 1 M KOH |  | 14 | carbon paper | -0.7 | -10 | 55% | cubic
ZIF-8 | steam-assisted synthesis | 120 | 3 | 1.6 | flow cell | 9 | 1 M KOH |  | 14 | carbon paper | -0.8 | -20 | 43% | cubic
ZIF-8 | steam-assisted synthesis | 120 | 3 | 1.6 | flow cell | 9 | 1 M KOH |  | 14 | carbon paper | -0.9 | -38 | 35% | cubic
ZIF-8 | steam-assisted synthesis | 120 | 3 | 1.6 | flow cell | 9 | 1 M KOH |  | 14 | carbon paper | -1 | -53 | 30% | cubic
ZIF-8 | Rapid synthesis | 25 | 0.0833333 | 10 | flow cell | 40 | 1 M KOH |  | 14 | carbon paper | -2 | -3 | 2% | rhombic dodecahedron
ZIF-8 | Rapid synthesis | 25 | 0.0833333 | 10 | flow cell | 40 | 1 M KOH |  | 14 | carbon paper | -1.5 | -25 | 20% | rhombic dodecahedron
ZIF-8 | Rapid synthesis | 25 | 0.0833333 | 10 | flow cell | 40 | 1 M KOH |  | 14 | carbon paper | -1 | -16 | 60% | rhombic dodecahedron
ZIF-8 | Rapid synthesis | 25 | 0.0833333 | 10 | flow cell | 40 | 1 M KOH |  | 14 | carbon paper | -0.8 | -5 | 40% | rhombic dodecahedron
ZIF-8 | Ultrasound-assisted synthesis | 25 | 12 | 1 | H-type | 20 | 0.1 M KHCO3 |  | 6.8 | carbon paper | -0.5 | -2 | 1% | rhombic dodecahedron
ZIF-8 | Ultrasound-assisted synthesis | 25 | 12 | 1 | H-type | 20 | 0.1 M KHCO3 |  | 6.8 | carbon paper | -0.6 | -2.5 | 3% | rhombic dodecahedron
ZIF-8 | Ultrasound-assisted synthesis | 25 | 12 | 1 | H-type | 20 | 0.1 M KHCO3 |  | 6.8 | carbon paper | -0.7 | 3 | 5% | rhombic dodecahedron
ZIF-8 | Ultrasound-assisted synthesis | 25 | 12 | 1 | H-type | 20 | 0.1 M KHCO3 |  | 6.8 | carbon paper | -0.8 | -3.5 | 7% | rhombic dodecahedron
ZIF-8 | Ultrasound-assisted synthesis | 25 | 12 | 1 | H-type | 20 | 0.1 M KHCO3 |  | 6.8 | carbon paper | -0.9 | -4 | 9% | rhombic dodecahedron